## ZnO
Baseline 100%T |  | ZnO-n |  | ZnO-p |  | ZnO-k
Wavelength (nm) | Abs | Wavelength (nm) | Abs | Wavelength (nm) | Abs | Wavelength (nm) | Abs
800 | 0.2564657927 | 800 | 0.0001994712948 | 800 | 0.01009142119 | 800 | 0.03472318128
799 | 0.2551229298 | 799 | 0.001164409099 | 799 | 0.01111927256 | 799 | 0.03451175243
798 | 0.2546622455 | 798 | 0.001259364537 | 798 | 0.01086322963 | 798 | 0.03541661799
797 | 0.254203558 | 797 | 0.0008108578622 | 797 | 0.0112519199 | 797 | 0.03517554328
796 | 0.2537181079 | 796 | 0.0009989485843 | 796 | 0.01137419045 | 796 | 0.03496647626
795 | 0.253284961 | 795 | 0.0008014438208 | 795 | 0.01067278162 | 795 | 0.03481348231
794 | 0.2528393865 | 794 | 0.0009712914471 | 794 | 0.01106177922 | 794 | 0.03473395109
793 | 0.2525190413 | 793 | 0.001017992967 | 793 | 0.0108698383 | 793 | 0.0351004079
792 | 0.2516073287 | 792 | 0.001229458372 | 792 | 0.01125027239 | 792 | 0.03587262705
791 | 0.251675874 | 791 | 0.0002300577471 | 791 | 0.01090479549 | 791 | 0.03418415412
790 | 0.2506709397 | 790 | 0.001402485883 | 790 | 0.01091997884 | 790 | 0.03523590043
789 | 0.2504614294 | 789 | 0.001036311733 | 789 | 0.01053667814 | 789 | 0.03459331766
788 | 0.2496786714 | 788 | 0.001120442757 | 788 | 0.01067957375 | 788 | 0.03485457227
787 | 0.2495373338 | 787 | 0.0006649239222 | 787 | 0.01046515442 | 787 | 0.03504599258
786 | 0.2491617203 | 786 | 0.0003394717933 | 786 | 0.01041822135 | 786 | 0.03462914377
785 | 0.2483502924 | 785 | 0.000641876657 | 785 | 0.01071860176 | 785 | 0.03470837697
784 | 0.2475091517 | 784 | 0.001016254537 | 784 | 0.01108886488 | 784 | 0.03514629602
783 | 0.247527957 | 783 | 0.0003657414927 | 783 | 0.01070026774 | 783 | 0.03413822874
782 | 0.2467104793 | 782 | 0.001226862427 | 782 | 0.0107139051 | 782 | 0.0348614715
781 | 0.2466201782 | 781 | 0.0005725088413 | 781 | 0.01039070077 | 781 | 0.03453313559
780 | 0.2458055317 | 780 | 0.001200618455 | 780 | 0.01117071696 | 780 | 0.03457711637
779 | 0.2450326532 | 779 | 0.001157738501 | 779 | 0.01103597041 | 779 | 0.03514422104
778 | 0.2446878254 | 778 | 0.001428923919 | 778 | 0.01021092758 | 778 | 0.03475428
777 | 0.2442155778 | 777 | 0.0007659159601 | 777 | 0.01061550714 | 777 | 0.03499097005
776 | 0.2437198311 | 776 | 0.0007636339869 | 776 | 0.01079544704 | 776 | 0.03485720977
775 | 0.2431894094 | 775 | 0.0007256200188 | 775 | 0.01070305333 | 775 | 0.03449162841
774 | 0.2423750162 | 774 | 0.001336294226 | 774 | 0.01077198889 | 774 | 0.03491395712
773 | 0.2423496395 | 773 | 0.0009875067044 | 773 | 0.01065299101 | 773 | 0.03451405093
772 | 0.2415928543 | 772 | 0.0007609889726 | 772 | 0.01091050263 | 772 | 0.03434947878
771 | 0.2414481789 | 771 | 0.0008512654458 | 771 | 0.01068310253 | 771 | 0.0342396386
770 | 0.2403930277 | 770 | 0.0008247588994 | 770 | 0.01113364007 | 770 | 0.03496091813
769 | 0.2398658842 | 769 | 0.001336112386 | 769 | 0.01085051615 | 769 | 0.03494936228
768 | 0.2398023009 | 768 | 0.0008003805415 | 768 | 0.01053063106 | 768 | 0.0343108438
767 | 0.2391814739 | 767 | 0.001428196672 | 767 | 0.01093845442 | 767 | 0.03425269201
766 | 0.2387852818 | 766 | 0.0006919133011 | 766 | 0.01091262605 | 766 | 0.03449961543
765 | 0.2383113354 | 765 | 0.001062545809 | 765 | 0.01049530599 | 765 | 0.03456024081
764 | 0.2378781438 | 764 | 0.0009175908053 | 764 | 0.0106001487 | 764 | 0.03426795825
763 | 0.2374829501 | 763 | 0.000951807946 | 763 | 0.01112779696 | 763 | 0.03489311412
762 | 0.2370199412 | 762 | 0.001009171247 | 762 | 0.01068992075 | 762 | 0.03461885452
761 | 0.2369938493 | 761 | 0.0006477614515 | 761 | 0.01017377432 | 761 | 0.03407404944
760 | 0.2360387892 | 760 | 0.000762467098 | 760 | 0.01082193293 | 760 | 0.03483437747
759 | 0.2355238795 | 759 | 0.0006470874068 | 759 | 0.01037155837 | 759 | 0.03446853533
758 | 0.2351702005 | 758 | 0.0004114711192 | 758 | 0.01061720494 | 758 | 0.0340439789
757 | 0.2343411148 | 757 | 0.001276655006 | 757 | 0.0109308362 | 757 | 0.03448557481
756 | 0.2339010537 | 756 | 0.001075364999 | 756 | 0.01063914318 | 756 | 0.0344344601
755 | 0.2339416891 | 755 | 0.0007666680031 | 755 | 0.01020316314 | 755 | 0.0338431783
754 | 0.2329612523 | 754 | 0.001144242124 | 754 | 0.01086771488 | 754 | 0.03443913907
753 | 0.232584089 | 753 | 0.001099006156 | 753 | 0.01049535908 | 753 | 0.03451522812
752 | 0.2322038412 | 752 | 0.0009519376908 | 752 | 0.01062341221 | 752 | 0.03459003568
751 | 0.2318888307 | 751 | 0.0008985766908 | 751 | 0.01032831986 | 751 | 0.03451301157
750 | 0.2314163595 | 750 | 0.0008449887973 | 750 | 0.01079735812 | 750 | 0.0340251103
749 | 0.2308609039 | 749 | 0.0008817162598 | 749 | 0.01088868361 | 749 | 0.03443681449
748 | 0.2307225764 | 748 | 0.001040982432 | 748 | 0.01068602037 | 748 | 0.03397125006
747 | 0.2303164154 | 747 | 0.0008517323295 | 747 | 0.01028662361 | 747 | 0.03415161371
746 | 0.2298611999 | 746 | 0.0005282395869 | 746 | 0.01074922178 | 746 | 0.03406567872
745 | 0.2294596285 | 745 | 0.0008059044485 | 745 | 0.01042074058 | 745 | 0.03388778493
744 | 0.2289826274 | 744 | 0.0007570215384 | 744 | 0.01071188878 | 744 | 0.03414923325
743 | 0.2285628915 | 743 | 0.0008853217587 | 743 | 0.01075078733 | 743 | 0.03431524336
742 | 0.2284658551 | 742 | 0.0008661533939 | 742 | 0.01039923728 | 742 | 0.03360375762
741 | 0.2280024588 | 741 | 0.0006971506518 | 741 | 0.01053134724 | 741 | 0.0338755548
740 | 0.2276360989 | 740 | 0.0007514463505 | 740 | 0.01024169754 | 740 | 0.03391633555
739 | 0.2271651179 | 739 | 0.0007817864534 | 739 | 0.01076925546 | 739 | 0.03372719884
738 | 0.2269856036 | 738 | 0.0006813092041 | 738 | 0.0103873862 | 738 | 0.0337918587
737 | 0.2262221128 | 737 | 0.0009805534501 | 737 | 0.01072189119 | 737 | 0.03411353007
736 | 0.2262669951 | 736 | 0.0006322069676 | 736 | 0.01007269043 | 736 | 0.03379135579
735 | 0.2258180976 | 735 | 0.000717037532 | 735 | 0.0104152523 | 735 | 0.03379426524
734 | 0.2251914442 | 734 | 0.0008875265485 | 734 | 0.01072231587 | 734 | 0.03418942168
733 | 0.2247887403 | 733 | 0.0008407093119 | 733 | 0.01083382219 | 733 | 0.03407634795
732 | 0.2244830579 | 732 | 0.0007297946722 | 732 | 0.01056778897 | 732 | 0.03410121053
731 | 0.2243246436 | 731 | 0.0006097835721 | 731 | 0.01059569232 | 731 | 0.03411159664
730 | 0.2240023017 | 730 | 0.0007640748518 | 730 | 0.01053890586 | 730 | 0.03356295452
729 | 0.2236847281 | 729 | 0.000530494377 | 729 | 0.01033054665 | 729 | 0.03362451121
728 | 0.2235022336 | 728 | 0.0005038000527 | 728 | 0.009897551499 | 728 | 0.03369833156
727 | 0.2231974155 | 727 | 0.0003214932512 | 727 | 0.01011675037 | 727 | 0.03373992816
726 | 0.2227425426 | 726 | 0.0005955524393 | 726 | 0.01028930116 | 726 | 0.03383374587
725 | 0.2223233581 | 725 | 0.0006713016774 | 725 | 0.01034117769 | 725 | 0.03368795291
724 | 0.2218891978 | 724 | 0.0007405555807 | 724 | 0.01035705674 | 724 | 0.03379121423
723 | 0.221697107 | 723 | 0.0006346697337 | 723 | 0.01037025917 | 723 | 0.03381692991
722 | 0.2214128971 | 722 | 0.0006497058203 | 722 | 0.01045112684 | 722 | 0.03390105441
721 | 0.2211118191 | 721 | 0.0006889317301 | 721 | 0.0102832308 | 721 | 0.03392529115
720 | 0.2210012376 | 720 | 0.0004517897323 | 720 | 0.01020215638 | 720 | 0.03353529796
719 | 0.2203833908 | 719 | 0.0007880103076 | 719 | 0.01064999308 | 719 | 0.03385280445
718 | 0.2202545851 | 718 | 0.000637936173 | 718 | 0.01017411891 | 718 | 0.03349363431
717 | 0.2198665589 | 717 | 0.0003791619383 | 717 | 0.01027464308 | 717 | 0.0335489139
716 | 0.2193811834 | 716 | 0.0006660127547 | 716 | 0.01054558903 | 716 | 0.03371416405
715 | 0.2189570814 | 715 | 0.0009386292659 | 715 | 0.01059670001 | 715 | 0.03394463286
714 | 0.2189707905 | 714 | 0.0006632646546 | 714 | 0.01002333593 | 714 | 0.03352117538
713 | 0.2187661082 | 713 | 0.0007623374113 | 713 | 0.01023006253 | 713 | 0.03330649808
712 | 0.2181610167 | 712 | 0.000717037532 | 712 | 0.0105456952 | 712 | 0.03377772868
711 | 0.2181402296 | 711 | 0.000393515511 | 711 | 0.01000251528 | 711 | 0.03339328989
710 | 0.2177103609 | 710 | 0.0008560896968 | 710 | 0.0103863785 | 710 | 0.03348641843
709 | 0.2174773514 | 709 | 0.000786428398 | 709 | 0.01042898651 | 709 | 0.03344487026
708 | 0.2172623575 | 708 | 0.0005471597542 | 708 | 0.01025924366 | 708 | 0.03355842456
707 | 0.2169101834 | 707 | 0.0003482541069 | 707 | 0.01023947168 | 707 | 0.03329378366
706 | 0.2165856957 | 706 | 0.0007245569723 | 706 | 0.01028362848 | 706 | 0.03368118033
705 | 0.2163883001 | 705 | 0.0007068217383 | 705 | 0.01032129582 | 705 | 0.03330549225
704 | 0.2163522691 | 704 | 0.000304396206 | 704 | 0.01026886515 | 704 | 0.03327944502
703 | 0.2158534378 | 703 | 0.0005435052444 | 703 | 0.0103908591 | 703 | 0.03340841457
702 | 0.2155457735 | 702 | 0.0005890721222 | 702 | 0.01049970835 | 702 | 0.0337648876
701 | 0.2153794616 | 701 | 0.0006695127813 | 701 | 0.01016524155 | 701 | 0.03330613673
700 | 0.2150930166 | 700 | 0.0004394812859 | 700 | 0.0102501791 | 700 | 0.03337308019
699 | 0.2148405761 | 699 | 0.000723986479 | 699 | 0.01023671497 | 699 | 0.03346670792
698 | 0.2145323455 | 698 | 0.0003406116739 | 698 | 0.01020923164 | 698 | 0.03352592885
697 | 0.2141156644 | 697 | 0.0009059695294 | 697 | 0.01039462443 | 697 | 0.03343469277
696 | 0.2140515 | 696 | 0.0005286282976 | 696 | 0.0100753922 | 696 | 0.03356233984
695 | 0.2138605565 | 695 | 0.0003949923557 | 695 | 0.01003870089 | 695 | 0.0333015807
694 | 0.2136583477 | 694 | 0.0003262080136 | 694 | 0.01007022616 | 694 | 0.03330904245
693 | 0.2132212222 | 693 | 0.0008111690986 | 693 | 0.01016704366 | 693 | 0.03351823986
692 | 0.2129198909 | 692 | 0.0005801294465 | 692 | 0.01046239678 | 692 | 0.03350674734
691 | 0.2124562711 | 691 | 0.0009532348486 | 691 | 0.01068379171 | 691 | 0.03362392262
690 | 0.2123201787 | 690 | 0.0005775114987 | 690 | 0.01055436768 | 690 | 0.03352187574
689 | 0.2122524828 | 689 | 0.0004749305954 | 689 | 0.01017454267 | 689 | 0.03319186717
688 | 0.2116882503 | 688 | 0.0008105725865 | 688 | 0.01051235758 | 688 | 0.0335434638
687 | 0.2116946131 | 687 | 0.000740011048 | 687 | 0.01020618435 | 687 | 0.03317127377
686 | 0.2112912089 | 686 | 0.0007695982931 | 686 | 0.01053688955 | 686 | 0.03360291943
685 | 0.2110099047 | 685 | 0.0007594071794 | 685 | 0.01043635793 | 685 | 0.03346729279
684 | 0.2108126283 | 684 | 0.0007923152298 | 684 | 0.01050098054 | 684 | 0.0335392952
683 | 0.210640803 | 683 | 0.0004196848313 | 683 | 0.01032932755 | 683 | 0.03328235075
682 | 0.2103601247 | 682 | 0.0006439764984 | 682 | 0.01029272005 | 682 | 0.03338803351
681 | 0.2101269513 | 681 | 0.0007449377445 | 681 | 0.01028760429 | 681 | 0.03367779776
680 | 0.2097940594 | 680 | 0.0007415149594 | 680 | 0.01031443011 | 680 | 0.03353213519
679 | 0.2096122801 | 679 | 0.000514995947 | 679 | 0.0103746336 | 679 | 0.03348918632
678 | 0.2093027085 | 678 | 0.0007242976571 | 678 | 0.01037749741 | 678 | 0.03357746825
677 | 0.2092062831 | 677 | 0.0005026597646 | 677 | 0.01032288559 | 677 | 0.03332209587
676 | 0.2089568079 | 676 | 0.0004559617373 | 676 | 0.01017963048 | 676 | 0.03311612457
675 | 0.2086955458 | 675 | 0.0005359111819 | 675 | 0.01027697511 | 675 | 0.03327449784
674 | 0.2083713114 | 674 | 0.0005372330197 | 674 | 0.01037293673 | 674 | 0.03345208243
673 | 0.2081364095 | 673 | 0.0006576647866 | 673 | 0.01038033422 | 673 | 0.03349802271
672 | 0.2078313529 | 672 | 0.0005702538183 | 672 | 0.0105582932 | 672 | 0.03337302431
671 | 0.2076729387 | 671 | 0.0003978942405 | 671 | 0.01034663804 | 671 | 0.03355716541
670 | 0.2073772252 | 670 | 0.0007329321816 | 670 | 0.01034714188 | 670 | 0.03357883915
669 | 0.2072443515 | 669 | 0.0006002701703 | 669 | 0.01025730837 | 669 | 0.03337165341
668 | 0.2067892849 | 668 | 0.0006013329839 | 668 | 0.01065697055 | 668 | 0.03352576122
667 | 0.2067028284 | 667 | 0.00048607387 | 667 | 0.01044526696 | 667 | 0.03337590396
666 | 0.2064777315 | 666 | 0.0003505597997 | 666 | 0.01039976813 | 666 | 0.03331390768
665 | 0.206009537 | 665 | 0.0007664864534 | 665 | 0.01073746663 | 665 | 0.03352872655
664 | 0.2059316337 | 664 | 0.0007103998214 | 664 | 0.01052667946 | 664 | 0.03354709968
663 | 0.2056867331 | 663 | 0.0005693465937 | 663 | 0.01054572128 | 663 | 0.03351678327
662 | 0.2055528164 | 662 | 0.0005235226126 | 662 | 0.01054752525 | 662 | 0.03325013071
661 | 0.2052587569 | 661 | 0.0006479170406 | 661 | 0.01048827823 | 661 | 0.03346058354
660 | 0.2050682008 | 660 | 0.000563747948 | 660 | 0.01050342061 | 660 | 0.03332438692
659 | 0.2047754973 | 659 | 0.0004983058898 | 659 | 0.01052095089 | 659 | 0.0335530825
658 | 0.2046076208 | 658 | 0.0005560499267 | 658 | 0.0106738694 | 658 | 0.03343874961
657 | 0.2044216096 | 657 | 0.0006061285385 | 657 | 0.01058935281 | 657 | 0.03350389376
656 | 0.2042558491 | 656 | 0.0004309303476 | 656 | 0.01053909119 | 656 | 0.03338741884
655 | 0.2040633261 | 655 | 0.0005428831792 | 655 | 0.01054322906 | 655 | 0.03355202079
654 | 0.2038072199 | 654 | 0.0006445986801 | 654 | 0.0106106 | 654 | 0.03359408304
653 | 0.2036820501 | 653 | 0.0005521361018 | 653 | 0.01060627587 | 653 | 0.03349844366
652 | 0.2034691721 | 652 | 0.000551203033 | 652 | 0.01073828898 | 652 | 0.03346410766
651 | 0.2033414543 | 651 | 0.0004601597029 | 651 | 0.01062906254 | 651 | 0.03341926262
650 | 0.2030264437 | 650 | 0.0006308071315 | 650 | 0.01076808758 | 650 | 0.03353773057
649 | 0.2029478699 | 649 | 0.0004740754084 | 649 | 0.01055253763 | 649 | 0.03339801356
648 | 0.2026066929 | 648 | 0.0007964904653 | 648 | 0.01089189481 | 648 | 0.03363483399
647 | 0.2026170641 | 647 | 0.0003914168628 | 647 | 0.01057988405 | 647 | 0.03356759623
646 | 0.202465117 | 646 | 0.0004613258061 | 646 | 0.01080606226 | 646 | 0.03360166028
645 | 0.2023263723 | 645 | 0.0004208767496 | 645 | 0.01083063707 | 645 | 0.03355436772
644 | 0.2020529956 | 644 | 0.0006827870384 | 644 | 0.01086161006 | 644 | 0.03360166028
643 | 0.2019987553 | 643 | 0.0003546790103 | 643 | 0.01075795107 | 643 | 0.0335547328
642 | 0.2018342912 | 642 | 0.0004710175563 | 642 | 0.01070448663 | 642 | 0.03355719149
641 | 0.2015966326 | 641 | 0.000589331321 | 641 | 0.01086957287 | 641 | 0.03363158926
640 | 0.2014656216 | 640 | 0.0006996397278 | 640 | 0.01092305873 | 640 | 0.03363547474
639 | 0.2012830973 | 639 | 0.0006531797699 | 639 | 0.01094365772 | 639 | 0.03364084661
638 | 0.2014161497 | 638 | 0.0003942150797 | 638 | 0.01073178835 | 638 | 0.03344984725
637 | 0.2011061609 | 637 | 0.0003557671153 | 637 | 0.01096123178 | 637 | 0.03368286043
636 | 0.2008965164 | 636 | 0.0004736866977 | 636 | 0.0109142717 | 636 | 0.03367354348
635 | 0.200830698 | 635 | 0.0007313504466 | 635 | 0.01092292555 | 635 | 0.03366954625
634 | 0.2007330507 | 634 | 0.0004182597331 | 634 | 0.01089516003 | 634 | 0.03357478231
633 | 0.2005461007 | 633 | 0.000460107869 | 633 | 0.01097102836 | 633 | 0.03377034143
632 | 0.2004266679 | 632 | 0.0003701199312 | 632 | 0.01080677938 | 632 | 0.03376043588
631 | 0.200240463 | 631 | 0.000488302554 | 631 | 0.01103798766 | 631 | 0.03374074027
630 | 0.2000916004 | 630 | 0.0005209309165 | 630 | 0.01102657057 | 630 | 0.03362459689
629 | 0.2000075728 | 629 | 0.0005392287276 | 629 | 0.01106873713 | 629 | 0.03382845968
628 | 0.1999659389 | 628 | 0.0004746973573 | 628 | 0.01109959371 | 628 | 0.03369390965
627 | 0.1997911334 | 627 | 0.0006127128145 | 627 | 0.01093595941 | 627 | 0.03390620276
626 | 0.1995528638 | 626 | 0.000530494377 | 626 | 0.01125887968 | 626 | 0.03394628316
625 | 0.1996125877 | 625 | 0.0004718468117 | 625 | 0.01103015523 | 625 | 0.03389117122
624 | 0.199462384 | 624 | 0.0004049158306 | 624 | 0.01104847621 | 624 | 0.03378122672
623 | 0.1993317306 | 623 | 0.000229332567 | 623 | 0.01107654348 | 623 | 0.03396142647
622 | 0.1991491914 | 622 | 0.0005612078239 | 622 | 0.01128560584 | 622 | 0.03398905322
621 | 0.1989871114 | 621 | 0.0003536168078 | 621 | 0.01151201967 | 621 | 0.03391009197
620 | 0.1987886429 | 620 | 0.0004455188755 | 620 | 0.01145989727 | 620 | 0.03409700841
619 | 0.198536858 | 619 | 0.0006970210234 | 619 | 0.01156048011 | 619 | 0.03426944092
618 | 0.1984559894 | 618 | 0.0007291205111 | 618 | 0.01159663592 | 618 | 0.0343817547
617 | 0.1985317469 | 617 | 0.0003987492528 | 617 | 0.01139382832 | 617 | 0.0341604352
616 | 0.1983173937 | 616 | 0.0004291942751 | 616 | 0.0115211904 | 616 | 0.03417502716
615 | 0.1980802566 | 615 | 0.0006187527906 | 615 | 0.01175123733 | 615 | 0.0344873406
614 | 0.1980679184 | 614 | 0.0005691651604 | 614 | 0.01175496075 | 614 | 0.03441030532
613 | 0.1977974176 | 613 | 0.0005756711471 | 613 | 0.0119124921 | 613 | 0.03444491327
612 | 0.1977591664 | 612 | 0.000436864153 | 612 | 0.01175027993 | 612 | 0.03462976217
611 | 0.1976445317 | 611 | 0.0005061065895 | 611 | 0.01174634416 | 611 | 0.03458406776
610 | 0.1975652128 | 610 | 0.0005238336162 | 610 | 0.01175477449 | 610 | 0.03448882699
609 | 0.1974904388 | 609 | 0.0004596673534 | 609 | 0.01198755391 | 609 | 0.03461955488
608 | 0.1973711103 | 608 | 0.0005084131262 | 608 | 0.01191541925 | 608 | 0.03470302001
607 | 0.197200194 | 607 | 0.00048607387 | 607 | 0.01188801508 | 607 | 0.03476087004
606 | 0.1970345974 | 606 | 0.0005968225887 | 606 | 0.01208514534 | 606 | 0.03482119367
605 | 0.197023645 | 605 | 0.0005252590636 | 605 | 0.01193909906 | 605 | 0.03484520316
604 | 0.1969192624 | 604 | 0.0005674285349 | 604 | 0.012002456 | 604 | 0.0350432992
603 | 0.1967975199 | 603 | 0.0005785482936 | 603 | 0.01221561152 | 603 | 0.0350923799
602 | 0.1967249513 | 602 | 0.0004728833737 | 602 | 0.01208839286 | 602 | 0.03503196314
601 | 0.1966552138 | 601 | 0.0004969583242 | 601 | 0.01227381639 | 601 | 0.03508702293
600 | 0.1964513361 | 600 | 0.0005749194534 | 600 | 0.01236846298 | 600 | 0.0353621915
599 | 0.1963780075 | 599 | 0.0005262179766 | 599 | 0.01240364742 | 599 | 0.03516762704
598 | 0.196348235 | 598 | 0.0004419688485 | 598 | 0.01236718427 | 598 | 0.03526989743
597 | 0.1963498145 | 597 | 0.0004160573008 | 597 | 0.01228904817 | 597 | 0.03535095975
596 | 0.196149826 | 596 | 0.0005042406265 | 596 | 0.01254249644 | 596 | 0.03541471064
595 | 0.1960211843 | 595 | 0.0005412244354 | 595 | 0.01266289223 | 595 | 0.0355104357
594 | 0.195774287 | 594 | 0.0003495494311 | 594 | 0.01279449277 | 594 | 0.03577443585
593 | 0.1956864893 | 593 | 0.000612090691 | 593 | 0.01286701392 | 593 | 0.03571560606
592 | 0.1956817061 | 592 | 0.0003957437293 | 592 | 0.01267192792 | 592 | 0.03574373946
591 | 0.1955774426 | 591 | 0.0004081804946 | 591 | 0.01261305623 | 591 | 0.03563531861
590 | 0.1953212619 | 590 | 0.0003284618142 | 590 | 0.0128021976 | 590 | 0.03588907793
589 | 0.1950536817 | 589 | 0.0005786778638 | 589 | 0.01296216249 | 589 | 0.03610385209
588 | 0.1948465705 | 588 | 0.0006342549459 | 588 | 0.01301902719 | 588 | 0.03620892763
587 | 0.1946822107 | 587 | 0.0005605598562 | 587 | 0.01305725239 | 587 | 0.03616470098
586 | 0.1944462061 | 586 | 0.000552758167 | 586 | 0.0132987909 | 586 | 0.03644140065
585 | 0.1942295432 | 585 | 0.0007304688334 | 585 | 0.01323575154 | 585 | 0.03659950197
584 | 0.1941436082 | 584 | 0.0005604820908 | 584 | 0.01343480311 | 584 | 0.03658992797
583 | 0.1939999461 | 583 | 0.0006854574895 | 583 | 0.01324365102 | 583 | 0.0364872627
582 | 0.1938020736 | 582 | 0.0005132594961 | 582 | 0.01340279169 | 582 | 0.03681620583
581 | 0.1936725974 | 581 | 0.0006150717963 | 581 | 0.01349199656 | 581 | 0.0367836915
580 | 0.19345209 | 580 | 0.000615590252 | 580 | 0.01379309408 | 580 | 0.03685607761
579 | 0.1934113055 | 579 | 0.0004914383171 | 579 | 0.01363300998 | 579 | 0.03689995408
578 | 0.1931989789 | 578 | 0.0005376736517 | 578 | 0.01375416294 | 578 | 0.03696204349
577 | 0.1929133534 | 577 | 0.0005962782307 | 577 | 0.01394877397 | 577 | 0.03732406721
576 | 0.1930090189 | 576 | 0.000403931248 | 576 | 0.01376014855 | 576 | 0.03716325015
575 | 0.1927769482 | 575 | 0.0005949562765 | 575 | 0.01410849299 | 575 | 0.03742523491
574 | 0.1927656531 | 574 | 0.0004291165387 | 574 | 0.01404851768 | 574 | 0.0374715142
573 | 0.1926103383 | 573 | 0.0005349263083 | 573 | 0.01420645602 | 573 | 0.0376008302
572 | 0.1925023794 | 572 | 0.000578081701 | 572 | 0.01422290504 | 572 | 0.03764150664
571 | 0.1923806965 | 571 | 0.0002684427891 | 571 | 0.01439904794 | 571 | 0.03788175061
570 | 0.1923668683 | 570 | 0.0005162658636 | 570 | 0.01432803646 | 570 | 0.03791070357
569 | 0.1918515116 | 569 | 0.0006872464437 | 569 | 0.01478665881 | 569 | 0.03824214265
568 | 0.1920481175 | 568 | 0.0005300019402 | 568 | 0.01449092012 | 568 | 0.03806541115
567 | 0.191836372 | 567 | 0.000616082747 | 567 | 0.01486428175 | 567 | 0.03837163001
566 | 0.1917899549 | 566 | 0.0008948932518 | 566 | 0.01487266552 | 566 | 0.03841636702
565 | 0.1919154972 | 565 | 0.0003656896879 | 565 | 0.01496439707 | 565 | 0.03861230984
564 | 0.1916683912 | 564 | 0.0008576200344 | 564 | 0.01508107129 | 564 | 0.03884657845
563 | 0.19182989 | 563 | 0.0004803467018 | 563 | 0.01506952103 | 563 | 0.03866736963
562 | 0.1915168464 | 562 | 0.0006052472163 | 562 | 0.01550325286 | 562 | 0.03890965506
561 | 0.1915954202 | 561 | 0.0005690355902 | 561 | 0.01531239599 | 561 | 0.03910584748
560 | 0.1914855391 | 560 | 0.0006966580404 | 560 | 0.01552305184 | 560 | 0.03932295367
559 | 0.1914834976 | 559 | 0.0006789758336 | 559 | 0.01572280563 | 559 | 0.03961423784
558 | 0.1914912909 | 558 | 0.0004570241726 | 558 | 0.01560131554 | 558 | 0.03937005624
557 | 0.19144696 | 557 | 0.0005526544992 | 557 | 0.01577855647 | 557 | 0.03950552642
556 | 0.1914842576 | 556 | 0.0006322329282 | 556 | 0.0157079082 | 556 | 0.03953393549
555 | 0.1913789809 | 555 | 0.0006072172546 | 555 | 0.01594668441 | 555 | 0.03980345652
554 | 0.1911278814 | 554 | 0.0008486717707 | 554 | 0.01637153514 | 554 | 0.04013324901
553 | 0.1912903488 | 553 | 0.0007691833889 | 553 | 0.01617486961 | 553 | 0.0399874486
552 | 0.1911823153 | 552 | 0.0008295050939 | 552 | 0.01640970819 | 552 | 0.04025032371
551 | 0.1911380142 | 551 | 0.0007311689551 | 551 | 0.01637422293 | 551 | 0.04061410576
550 | 0.1910823435 | 550 | 0.000872456294 | 550 | 0.0164594166 | 550 | 0.04061777517
549 | 0.1910721362 | 549 | 0.0007529244176 | 549 | 0.0169386249 | 549 | 0.04072196037
548 | 0.1911520064 | 548 | 0.0008068640018 | 548 | 0.01666169986 | 548 | 0.04085094109
547 | 0.191084072 | 547 | 0.0007587329601 | 547 | 0.01701270416 | 547 | 0.04096476734
546 | 0.1912893057 | 546 | 0.0004025839153 | 546 | 0.01686776243 | 546 | 0.04100490734
545 | 0.1911120117 | 545 | 0.0005606894265 | 545 | 0.01717999019 | 545 | 0.04099190608
544 | 0.1909198016 | 544 | 0.0008220098098 | 544 | 0.01767700724 | 544 | 0.04153694957
543 | 0.1910180449 | 543 | 0.0008446256979 | 543 | 0.01766945794 | 543 | 0.04157882184
542 | 0.1909870952 | 542 | 0.000913336582 | 542 | 0.01772359945 | 542 | 0.04171526805
541 | 0.19087556 | 541 | 0.0008352887235 | 541 | 0.01814544387 | 541 | 0.04199013859
540 | 0.1909743994 | 540 | 0.0008374932804 | 540 | 0.01801596396 | 540 | 0.04209234193
539 | 0.1908589303 | 539 | 0.001018641633 | 539 | 0.01827388257 | 539 | 0.04231186211
538 | 0.1910429597 | 538 | 0.0006840056158 | 538 | 0.018077299 | 538 | 0.04222207516
537 | 0.1908963323 | 537 | 0.001036441536 | 537 | 0.01859031245 | 537 | 0.04249441251
536 | 0.1909593642 | 536 | 0.0008284935611 | 536 | 0.01854722016 | 536 | 0.04248739034
535 | 0.190961659 | 535 | 0.0008426285931 | 535 | 0.01862546429 | 535 | 0.04259530827
534 | 0.1908655167 | 534 | 0.0009292642935 | 534 | 0.01911645755 | 534 | 0.04297400638
533 | 0.1909015477 | 533 | 0.0008387641283 | 533 | 0.01928290538 | 533 | 0.04292382672
532 | 0.1908186823 | 532 | 0.0009120655013 | 532 | 0.01936371811 | 532 | 0.04319451749
531 | 0.1908171177 | 531 | 0.0008583462331 | 531 | 0.01951512508 | 531 | 0.04348408803
530 | 0.1909054965 | 530 | 0.0007980205701 | 530 | 0.01971163228 | 530 | 0.04339651391
529 | 0.1907469481 | 529 | 0.0008843879332 | 529 | 0.01989324018 | 529 | 0.04374553636
528 | 0.1909308434 | 528 | 0.0008734419825 | 528 | 0.01998210698 | 528 | 0.04364966974
527 | 0.1907286346 | 527 | 0.0011479276 | 527 | 0.02031817473 | 527 | 0.0440569073
526 | 0.1907032579 | 526 | 0.0009452445083 | 526 | 0.0205837097 | 526 | 0.04438601807
525 | 0.1909353882 | 525 | 0.0007881918573 | 525 | 0.0204374902 | 525 | 0.04415028542
524 | 0.190676108 | 524 | 0.001214817516 | 524 | 0.02094202861 | 524 | 0.04449730366
523 | 0.1908124983 | 523 | 0.0009704612312 | 523 | 0.02110765502 | 523 | 0.04461668432
522 | 0.190724656 | 522 | 0.001068747719 | 522 | 0.02138327248 | 522 | 0.04480255395
521 | 0.1907323599 | 521 | 0.001028605388 | 521 | 0.02164499648 | 521 | 0.0449173376
520 | 0.1907632053 | 520 | 0.0009762467234 | 520 | 0.02170670964 | 520 | 0.04511281475
519 | 0.1909621805 | 519 | 0.00099876686 | 519 | 0.02186827548 | 519 | 0.04508369416
518 | 0.1908582896 | 518 | 0.001111359335 | 518 | 0.02196947299 | 518 | 0.04534269124
517 | 0.1907547414 | 517 | 0.001219282392 | 517 | 0.02262136526 | 517 | 0.04559939727
516 | 0.1907275468 | 516 | 0.001313289162 | 516 | 0.02290048264 | 516 | 0.04583416134
515 | 0.1908738762 | 515 | 0.001267620246 | 515 | 0.02296900749 | 515 | 0.04583997279
514 | 0.1908284426 | 514 | 0.00113095378 | 514 | 0.02349054068 | 514 | 0.04592668638
513 | 0.1909081042 | 513 | 0.001151665114 | 513 | 0.02350835688 | 513 | 0.04618966579
512 | 0.1907966733 | 512 | 0.001378957997 | 512 | 0.02396463603 | 512 | 0.04644073918
511 | 0.1906628907 | 511 | 0.001403265051 | 511 | 0.02442511916 | 511 | 0.04668532684
510 | 0.1910583079 | 510 | 0.0009668809944 | 510 | 0.02437878959 | 510 | 0.04654601216
509 | 0.1908335835 | 509 | 0.00146806438 | 509 | 0.02491273731 | 509 | 0.04697639868
508 | 0.1908663213 | 508 | 0.001429936732 | 508 | 0.02508452348 | 508 | 0.04725591838
507 | 0.1907485574 | 507 | 0.001627311809 | 507 | 0.02568104491 | 507 | 0.04745955765
506 | 0.1909046471 | 506 | 0.001402771566 | 506 | 0.02584871091 | 506 | 0.04731428251
505 | 0.1911584288 | 505 | 0.001251134905 | 505 | 0.02610665374 | 505 | 0.04731826484
504 | 0.1910007596 | 504 | 0.00136267615 | 504 | 0.02674750052 | 504 | 0.04777169228
503 | 0.190784812 | 503 | 0.00172400591 | 503 | 0.02727045119 | 503 | 0.04821211845
502 | 0.1909999549 | 502 | 0.001420483342 | 502 | 0.02755637839 | 502 | 0.04813119024
501 | 0.1909024715 | 501 | 0.001575998147 | 501 | 0.02800588869 | 501 | 0.04836180061
500 | 0.1910323054 | 500 | 0.001598003786 | 500 | 0.02834339067 | 500 | 0.04843585193
499 | 0.1909339428 | 499 | 0.001549863024 | 499 | 0.02902831137 | 499 | 0.048622787
498 | 0.1911253184 | 498 | 0.00152250845 | 498 | 0.02959910408 | 498 | 0.04856008291
497 | 0.1908951998 | 497 | 0.001842115656 | 497 | 0.03020907752 | 497 | 0.04900944978
496 | 0.1911722273 | 496 | 0.001597821945 | 496 | 0.03041989543 | 496 | 0.04900826141
495 | 0.1910687536 | 495 | 0.001832081354 | 495 | 0.03112325817 | 495 | 0.04929042608
494 | 0.1912172139 | 494 | 0.001727618393 | 494 | 0.03164761141 | 494 | 0.04949180037
493 | 0.1910740286 | 493 | 0.001850434463 | 493 | 0.03242595494 | 493 | 0.04985380173
492 | 0.1911762804 | 492 | 0.001957189292 | 492 | 0.03299343958 | 492 | 0.04993243143
491 | 0.1913422644 | 491 | 0.002001006156 | 491 | 0.03342387453 | 491 | 0.05010249466
490 | 0.1914616525 | 490 | 0.001743420027 | 490 | 0.03416578472 | 490 | 0.04999853298
489 | 0.1913943887 | 489 | 0.00196270179 | 489 | 0.0349240005 | 489 | 0.0502579771
488 | 0.1915131062 | 488 | 0.001981736626 | 488 | 0.03560148925 | 488 | 0.05046163127
487 | 0.1912631243 | 487 | 0.002193151508 | 487 | 0.03651601076 | 487 | 0.05100655556
486 | 0.1915128529 | 486 | 0.002186465077 | 486 | 0.03729292378 | 486 | 0.05078553781
485 | 0.1916093528 | 485 | 0.002259057714 | 485 | 0.03792612627 | 485 | 0.05083459616
484 | 0.1914608479 | 484 | 0.00235381024 | 484 | 0.03908522427 | 484 | 0.05133037269
483 | 0.1916791648 | 483 | 0.002249065554 | 483 | 0.03977851942 | 483 | 0.0513330251
482 | 0.1916518509 | 482 | 0.002410447923 | 482 | 0.04083453119 | 482 | 0.05159236491
481 | 0.191634655 | 481 | 0.002514450345 | 481 | 0.04189713672 | 481 | 0.05174021423
480 | 0.1916932613 | 480 | 0.002549132099 | 480 | 0.04294751585 | 480 | 0.0519181937
479 | 0.1916147023 | 479 | 0.002880987478 | 479 | 0.04411982745 | 479 | 0.0523904711
478 | 0.1918821037 | 478 | 0.002589883981 | 478 | 0.04485717416 | 478 | 0.05218698829
477 | 0.1918446571 | 477 | 0.002648974769 | 477 | 0.04639133811 | 477 | 0.05251034349
476 | 0.1917591542 | 476 | 0.002913483419 | 476 | 0.04768235609 | 476 | 0.05283010751
475 | 0.191974327 | 475 | 0.002946607303 | 475 | 0.04858101159 | 475 | 0.052866593
474 | 0.1920031309 | 474 | 0.002965893596 | 474 | 0.04984645545 | 474 | 0.05310830474
473 | 0.1919928193 | 473 | 0.003187593073 | 473 | 0.05126075074 | 473 | 0.05346290767
472 | 0.192397669 | 472 | 0.002906707814 | 472 | 0.0523968637 | 472 | 0.05328578874
471 | 0.1922273338 | 471 | 0.003118782071 | 471 | 0.05382636189 | 471 | 0.05371482298
470 | 0.1922852397 | 470 | 0.003468086012 | 470 | 0.05543779582 | 470 | 0.05378372967
469 | 0.1922520697 | 469 | 0.003611676162 | 469 | 0.05718499422 | 469 | 0.05420035124
468 | 0.1924140006 | 468 | 0.003501747735 | 468 | 0.058819253 | 468 | 0.05407962948
467 | 0.1926094145 | 467 | 0.003625745419 | 467 | 0.06005294621 | 467 | 0.05419299006
466 | 0.1923996806 | 466 | 0.004103745334 | 466 | 0.0621470958 | 466 | 0.05486141145
465 | 0.1926225275 | 465 | 0.003845666535 | 465 | 0.06352175027 | 465 | 0.05503353104
464 | 0.1927610189 | 464 | 0.003971068654 | 464 | 0.06549140066 | 464 | 0.05524993315
463 | 0.1927503645 | 463 | 0.00415282324 | 463 | 0.06720187515 | 463 | 0.05537927523
462 | 0.1929047555 | 462 | 0.004084904678 | 462 | 0.06930344552 | 462 | 0.05556142703
461 | 0.1928828359 | 461 | 0.004640665837 | 461 | 0.0712922588 | 461 | 0.05601551011
460 | 0.1931245476 | 460 | 0.004698989447 | 460 | 0.07323405892 | 460 | 0.05589519441
459 | 0.1928499937 | 459 | 0.005027228501 | 459 | 0.07583682984 | 459 | 0.05661327764
458 | 0.1930384636 | 458 | 0.005077694543 | 458 | 0.07795425504 | 458 | 0.05697710067
457 | 0.1931974441 | 457 | 0.005450255703 | 457 | 0.08024460822 | 457 | 0.05714407191
456 | 0.1932125837 | 456 | 0.005725158378 | 456 | 0.08283877373 | 456 | 0.05715012178
455 | 0.1933593005 | 455 | 0.005810674746 | 455 | 0.08522605151 | 455 | 0.05778145045
454 | 0.1932562143 | 454 | 0.006269314792 | 454 | 0.08782219142 | 454 | 0.05829226971
453 | 0.1936735958 | 453 | 0.006408160087 | 453 | 0.09020520747 | 453 | 0.0582341589
452 | 0.1934689432 | 452 | 0.007048245519 | 452 | 0.09318569303 | 452 | 0.05887059122
451 | 0.1936776042 | 451 | 0.007229345385 | 451 | 0.09589368105 | 451 | 0.05898989365
450 | 0.1936299801 | 450 | 0.007725374773 | 450 | 0.09899997711 | 450 | 0.05964076892
449 | 0.1940086782 | 449 | 0.007819588296 | 449 | 0.1015931219 | 449 | 0.05980142951
448 | 0.1939903051 | 448 | 0.008474349044 | 448 | 0.104653731 | 448 | 0.06017599255
447 | 0.1940508485 | 447 | 0.009119630791 | 447 | 0.1080629155 | 447 | 0.06074789912
446 | 0.19418028 | 446 | 0.009687038139 | 446 | 0.1112889126 | 446 | 0.06138087064
445 | 0.1942997575 | 445 | 0.01024707779 | 445 | 0.1143879071 | 445 | 0.0618314445
444 | 0.1942179352 | 444 | 0.01109773479 | 444 | 0.1180875823 | 444 | 0.06253005564
443 | 0.194405973 | 443 | 0.01154179219 | 443 | 0.1217481494 | 443 | 0.06295991689
442 | 0.194624871 | 442 | 0.01216335129 | 442 | 0.125162974 | 442 | 0.0635759905
441 | 0.1948076189 | 441 | 0.01310943346 | 441 | 0.1292216182 | 441 | 0.06426706165
440 | 0.1947817951 | 440 | 0.01409196761 | 440 | 0.1331260949 | 440 | 0.06492653489
439 | 0.1948084235 | 439 | 0.01480679959 | 439 | 0.1371435672 | 439 | 0.06581713259
438 | 0.1950443834 | 438 | 0.01612726226 | 438 | 0.1413303763 | 438 | 0.06639643013
437 | 0.1951486766 | 437 | 0.01696672663 | 437 | 0.1456281543 | 437 | 0.06708415598
436 | 0.1951386631 | 436 | 0.01805759966 | 436 | 0.1504288316 | 436 | 0.06805031747
435 | 0.1954378486 | 435 | 0.01940672845 | 435 | 0.1546552032 | 435 | 0.06887530535
434 | 0.1953042597 | 434 | 0.02080448717 | 434 | 0.1597354263 | 434 | 0.07004606724
433 | 0.1954911053 | 433 | 0.02245769463 | 433 | 0.1643678844 | 433 | 0.07095757872
432 | 0.1957024634 | 432 | 0.02396958694 | 432 | 0.1693047434 | 432 | 0.07175989449
431 | 0.1956472546 | 431 | 0.02569801733 | 431 | 0.1746857017 | 431 | 0.07321726531
430 | 0.1958964318 | 430 | 0.02756989375 | 430 | 0.1797121167 | 430 | 0.07400102168
429 | 0.1959548444 | 429 | 0.02960384265 | 429 | 0.1852161884 | 429 | 0.07527153194
428 | 0.1960063428 | 428 | 0.03159009293 | 428 | 0.191059351 | 428 | 0.07667036355
427 | 0.1961731613 | 427 | 0.03396344185 | 427 | 0.1970376968 | 427 | 0.07813382894
426 | 0.1962960809 | 426 | 0.03620735183 | 426 | 0.2029077262 | 426 | 0.079464674
425 | 0.1966826469 | 425 | 0.03877072036 | 425 | 0.2087231278 | 425 | 0.0812189877
424 | 0.196550101 | 424 | 0.04173931852 | 424 | 0.215281114 | 424 | 0.08265993744
423 | 0.1965363026 | 423 | 0.04471365362 | 423 | 0.2223344594 | 423 | 0.08480018377
422 | 0.1969584078 | 422 | 0.04777767509 | 422 | 0.2287884355 | 422 | 0.08635892719
421 | 0.1968081146 | 421 | 0.0512650609 | 421 | 0.2360873669 | 421 | 0.08840103447
420 | 0.1966773123 | 420 | 0.0554055348 | 420 | 0.2441484928 | 420 | 0.09057088196
419 | 0.1970933676 | 419 | 0.05917063355 | 419 | 0.2514323592 | 419 | 0.09238581359
418 | 0.1973342746 | 418 | 0.06310929358 | 418 | 0.2591242194 | 418 | 0.09463995695
417 | 0.1972438544 | 417 | 0.06760637462 | 417 | 0.2672751546 | 417 | 0.0971807912
416 | 0.1973517686 | 416 | 0.07245611399 | 416 | 0.2760525048 | 416 | 0.09979576617
415 | 0.1975044757 | 415 | 0.07774744928 | 415 | 0.2849573195 | 415 | 0.1023317426
414 | 0.1981258392 | 414 | 0.08243244141 | 414 | 0.2932901084 | 414 | 0.1045283452
413 | 0.1977325529 | 413 | 0.08893514425 | 413 | 0.3037304282 | 413 | 0.108094722
412 | 0.1983275265 | 412 | 0.09453275055 | 412 | 0.3124810457 | 412 | 0.1105519682
411 | 0.1982748508 | 411 | 0.1011592001 | 411 | 0.3231836259 | 411 | 0.1137311906
410 | 0.1981874853 | 410 | 0.1085862815 | 410 | 0.3337983489 | 410 | 0.1176345348
409 | 0.1983931214 | 409 | 0.115914084 | 409 | 0.3448395431 | 409 | 0.1212707311
408 | 0.1986065805 | 408 | 0.1238923073 | 408 | 0.3561003208 | 408 | 0.1248131543
407 | 0.1985775083 | 407 | 0.132487148 | 407 | 0.3680137396 | 407 | 0.1288488507
406 | 0.1987370253 | 406 | 0.1412858367 | 406 | 0.3803371787 | 406 | 0.1329296976
405 | 0.1987280995 | 405 | 0.1511171907 | 405 | 0.3938237727 | 405 | 0.1371373236
404 | 0.1991183162 | 404 | 0.1613544077 | 404 | 0.4068776369 | 404 | 0.1416947991
403 | 0.1991321594 | 403 | 0.1719375998 | 403 | 0.4208543301 | 403 | 0.147006914
402 | 0.1993542165 | 402 | 0.1840844452 | 402 | 0.4359239638 | 402 | 0.1518734246
401 | 0.1992716342 | 401 | 0.1966739297 | 401 | 0.4521854222 | 401 | 0.1577317417
400 | 0.1993628144 | 400 | 0.2103761733 | 400 | 0.4686593711 | 400 | 0.1635274738
399 | 0.1994329989 | 399 | 0.2246809006 | 399 | 0.4861700833 | 399 | 0.1702761501
398 | 0.199813813 | 398 | 0.2397452891 | 398 | 0.504214108 | 398 | 0.1768962592
397 | 0.1997790784 | 397 | 0.2565511465 | 397 | 0.5238677859 | 397 | 0.1846221089
396 | 0.1998089701 | 396 | 0.2746138871 | 396 | 0.5440093279 | 396 | 0.193438828
395 | 0.1999020725 | 395 | 0.2930394411 | 395 | 0.5660084486 | 395 | 0.2029836029
394 | 0.2000922263 | 394 | 0.3136847913 | 394 | 0.5890589356 | 394 | 0.2136023343
393 | 0.200024277 | 393 | 0.3362091482 | 393 | 0.6145098209 | 393 | 0.2264138609
392 | 0.2002536803 | 392 | 0.3596583605 | 392 | 0.6395639181 | 392 | 0.2400640696
391 | 0.200372085 | 391 | 0.3853633106 | 391 | 0.6678580642 | 391 | 0.2568196058
390 | 0.2004063725 | 390 | 0.4131069779 | 390 | 0.697496295 | 390 | 0.2754847109
389 | 0.2003780454 | 389 | 0.4433639348 | 389 | 0.7287387252 | 389 | 0.2976890504
388 | 0.200560689 | 388 | 0.4764410555 | 388 | 0.7631372809 | 388 | 0.3236206174
387 | 0.2008364648 | 387 | 0.5108273625 | 387 | 0.7983626723 | 387 | 0.3538641632
386 | 0.2011642754 | 386 | 0.5483540297 | 386 | 0.8368387818 | 386 | 0.3894197345
385 | 0.2007936686 | 385 | 0.5905464888 | 385 | 0.8770443201 | 385 | 0.4328682721
384 | 0.2009713501 | 384 | 0.6355023384 | 384 | 0.9195836186 | 384 | 0.4843609631
383 | 0.2014131397 | 383 | 0.6823554039 | 383 | 0.9649401903 | 383 | 0.5439294577
382 | 0.2013615668 | 382 | 0.7333766222 | 382 | 1.011881471 | 382 | 0.6122919321
381 | 0.2014741451 | 381 | 0.7877026796 | 381 | 1.058759212 | 381 | 0.6870263219
380 | 0.2013736665 | 380 | 0.8456639051 | 380 | 1.109897852 | 380 | 0.7694375515
379 | 0.2013239563 | 379 | 0.9034667611 | 379 | 1.158415914 | 379 | 0.8571606874
378 | 0.2015649229 | 378 | 0.9633260965 | 378 | 1.204329848 | 378 | 0.9519398808
377 | 0.2009184659 | 377 | 1.022719741 | 377 | 1.248717189 | 377 | 1.050413013
376 | 0.2014305145 | 376 | 1.078888416 | 376 | 1.287206888 | 376 | 1.145756245
375 | 0.2014239281 | 375 | 1.130401611 | 375 | 1.321071386 | 375 | 1.227414608
374 | 0.2015268058 | 374 | 1.176040053 | 374 | 1.34852469 | 374 | 1.2837919
373 | 0.2020275295 | 373 | 1.211865425 | 373 | 1.369044781 | 373 | 1.323263288
372 | 0.201631099 | 372 | 1.242857337 | 372 | 1.387398362 | 372 | 1.349592328
371 | 0.20111911 | 371 | 1.270209193 | 371 | 1.402590394 | 371 | 1.372897148
370 | 0.2017158121 | 370 | 1.289446473 | 370 | 1.411058426 | 370 | 1.389513373
369 | 0.201669693 | 369 | 1.303765178 | 369 | 1.421782494 | 369 | 1.407909274
368 | 0.2015803605 | 368 | 1.318220615 | 368 | 1.428338528 | 368 | 1.418572903
367 | 0.201579839 | 367 | 1.329942584 | 367 | 1.435464621 | 367 | 1.424821973
366 | 0.2014741004 | 366 | 1.338208556 | 366 | 1.441334486 | 366 | 1.42671442
365 | 0.2012514472 | 365 | 1.345540881 | 365 | 1.446527719 | 365 | 1.433256745
364 | 0.2015819252 | 364 | 1.352885246 | 364 | 1.451287866 | 364 | 1.437549829
363 | 0.2010484934 | 363 | 1.358510733 | 363 | 1.453742862 | 363 | 1.443424463
362 | 0.2015783489 | 362 | 1.36425364 | 362 | 1.458518386 | 362 | 1.44794929
361 | 0.2011917531 | 361 | 1.368810534 | 361 | 1.461338401 | 361 | 1.452000976
360 | 0.2012954056 | 360 | 1.372820616 | 360 | 1.466588855 | 360 | 1.452988625
359 | 0.201430589 | 359 | 1.375517726 | 359 | 1.471653461 | 359 | 1.455732703
358 | 0.20191513 | 358 | 1.379990339 | 358 | 1.473398447 | 358 | 1.458382726
357 | 0.2016894966 | 357 | 1.382484794 | 357 | 1.473454714 | 357 | 1.457501531
356 | 0.2012653649 | 356 | 1.38456738 | 356 | 1.474768043 | 356 | 1.459190726
355 | 0.201543808 | 355 | 1.38593924 | 355 | 1.479676366 | 355 | 1.461708188
354 | 0.2013083547 | 354 | 1.388753057 | 354 | 1.480839252 | 354 | 1.461953402
353 | 0.2007965446 | 353 | 1.390377045 | 353 | 1.480823994 | 353 | 1.464070559
352 | 0.2013156861 | 352 | 1.390323639 | 352 | 1.486505628 | 352 | 1.461651087
351 | 0.2014053613 | 351 | 1.394271612 | 351 | 1.486713171 | 351 | 1.463724375
350 | 0.2008221895 | 350 | 1.392703533 | 350 | 1.485889435 | 350 | 1.468211532
349 | 0.1998103559 | 349 | 1.320267916 | 349 | 1.402256489 | 349 | 1.383448243
348 | 0.2010830343 | 348 | 1.322871804 | 348 | 1.398884296 | 348 | 1.38686645
347 | 0.1993174255 | 347 | 1.326904893 | 347 | 1.404080868 | 347 | 1.382727861
346 | 0.2001488507 | 346 | 1.32588017 | 346 | 1.404042721 | 346 | 1.384713769
345 | 0.199934721 | 345 | 1.322295427 | 345 | 1.405371666 | 345 | 1.381469369
344 | 0.2012423575 | 344 | 1.320866585 | 344 | 1.410901546 | 344 | 1.388754845
343 | 0.1987749785 | 343 | 1.329790235 | 343 | 1.408100605 | 343 | 1.382714987
342 | 0.2000089288 | 342 | 1.323852301 | 342 | 1.414986968 | 342 | 1.393291593
341 | 0.201254949 | 341 | 1.328352571 | 341 | 1.410034418 | 341 | 1.388795853
340 | 0.2003049254 | 340 | 1.332484722 | 340 | 1.409937978 | 340 | 1.390838981
339 | 0.2005164027 | 339 | 1.337444305 | 339 | 1.41398716 | 339 | 1.396738172
338 | 0.200465396 | 338 | 1.332157969 | 338 | 1.411461711 | 338 | 1.396773815
337 | 0.1997663677 | 337 | 1.333930492 | 337 | 1.421975493 | 337 | 1.40303266
336 | 0.1991986632 | 336 | 1.340198517 | 336 | 1.418375731 | 336 | 1.398791552
335 | 0.201173082 | 335 | 1.339460373 | 335 | 1.421323299 | 335 | 1.40099144
334 | 0.1998519003 | 334 | 1.338666081 | 334 | 1.422219396 | 334 | 1.406785727
333 | 0.2001129091 | 333 | 1.337096572 | 333 | 1.426903605 | 333 | 1.405734897
332 | 0.1998363584 | 332 | 1.339734197 | 332 | 1.428071022 | 332 | 1.405391455
331 | 0.201319024 | 331 | 1.344269991 | 331 | 1.427395344 | 331 | 1.407585382
330 | 0.200273186 | 330 | 1.345523596 | 330 | 1.429920077 | 330 | 1.409820199
329 | 0.2006920427 | 329 | 1.343584895 | 329 | 1.429887295 | 329 | 1.41350162
328 | 0.1997898966 | 328 | 1.344772935 | 328 | 1.428130865 | 328 | 1.412461758
327 | 0.1989407092 | 327 | 1.352442503 | 327 | 1.435207486 | 327 | 1.418030739
326 | 0.1997670233 | 326 | 1.348669529 | 326 | 1.435508728 | 326 | 1.421367884
325 | 0.198666662 | 325 | 1.346821785 | 325 | 1.45044291 | 325 | 1.422648549
324 | 0.1980885118 | 324 | 1.350898147 | 324 | 1.439727902 | 324 | 1.421158075
323 | 0.1991711408 | 323 | 1.347200394 | 323 | 1.438734651 | 323 | 1.423702598
322 | 0.1999169141 | 322 | 1.352125287 | 322 | 1.437037945 | 322 | 1.427233577
321 | 0.1985184997 | 321 | 1.359280348 | 321 | 1.443529367 | 321 | 1.429311395
320 | 0.1999480128 | 320 | 1.354440689 | 320 | 1.448426962 | 320 | 1.427506566
319 | 0.1995675415 | 319 | 1.360402107 | 319 | 1.45612812 | 319 | 1.427782416
318 | 0.1987922043 | 318 | 1.356411338 | 318 | 1.451410532 | 318 | 1.43130374
317 | 0.1988988817 | 317 | 1.359961271 | 317 | 1.455801129 | 317 | 1.437589288
316 | 0.1993337721 | 316 | 1.355415702 | 316 | 1.459474564 | 316 | 1.440075636
315 | 0.1979383826 | 315 | 1.357554793 | 315 | 1.45670867 | 315 | 1.433299899
314 | 0.1981868744 | 314 | 1.364197969 | 314 | 1.463852882 | 314 | 1.43867898
313 | 0.1959923208 | 313 | 1.359761238 | 313 | 1.459401369 | 313 | 1.445273161
312 | 0.1960675269 | 312 | 1.364333749 | 312 | 1.464979053 | 312 | 1.444133759
311 | 0.1956090331 | 311 | 1.371534824 | 311 | 1.465903521 | 311 | 1.445491314
310 | 0.1966703981 | 310 | 1.360917926 | 310 | 1.467271805 | 310 | 1.450954676
309 | 0.1965634078 | 309 | 1.36339426 | 309 | 1.465202451 | 309 | 1.451324701
308 | 0.1959438622 | 308 | 1.367286205 | 308 | 1.465816498 | 308 | 1.451868296
307 | 0.1949044317 | 307 | 1.371825457 | 307 | 1.47436893 | 307 | 1.454382658
306 | 0.1946216226 | 306 | 1.371998191 | 306 | 1.472084641 | 306 | 1.453076959
305 | 0.1940842718 | 305 | 1.373112321 | 305 | 1.47035718 | 305 | 1.458697915
304 | 0.1941928267 | 304 | 1.371192098 | 304 | 1.475818276 | 304 | 1.461363435
303 | 0.1936748177 | 303 | 1.372021198 | 303 | 1.473144412 | 303 | 1.461891413
302 | 0.192639336 | 302 | 1.372539639 | 302 | 1.480953217 | 302 | 1.463519812
301 | 0.192023024 | 301 | 1.376795292 | 301 | 1.480653048 | 301 | 1.462687492
300 | 0.1916358322 | 300 | 1.372745872 | 300 | 1.481907606 | 300 | 1.461611032
299 | 0.1924990714 | 299 | 1.377470732 | 299 | 1.485461831 | 299 | 1.462881446
298 | 0.1907024831 | 298 | 1.372558117 | 298 | 1.481693625 | 298 | 1.463849783
297 | 0.1915791333 | 297 | 1.373424649 | 297 | 1.483773232 | 297 | 1.464259386
296 | 0.1909553558 | 296 | 1.375597477 | 296 | 1.482260346 | 296 | 1.468775749
295 | 0.1896116585 | 295 | 1.379772067 | 295 | 1.492800474 | 295 | 1.473083019
294 | 0.1905773729 | 294 | 1.372210622 | 294 | 1.485600829 | 294 | 1.474075913
293 | 0.1902757436 | 293 | 1.378939271 | 293 | 1.490041018 | 293 | 1.475701213
292 | 0.1896267235 | 292 | 1.371464849 | 292 | 1.490973949 | 292 | 1.479935765
291 | 0.188499108 | 291 | 1.378440738 | 291 | 1.48762393 | 291 | 1.47627759
290 | 0.1889708191 | 290 | 1.381584644 | 290 | 1.491257787 | 290 | 1.47705245
289 | 0.1869961917 | 289 | 1.376345158 | 289 | 1.488528013 | 289 | 1.479706883
288 | 0.1873971224 | 288 | 1.379686236 | 288 | 1.494132876 | 288 | 1.480284572
287 | 0.1864624619 | 287 | 1.376029968 | 287 | 1.495292783 | 287 | 1.479563594
286 | 0.1870809197 | 286 | 1.379122019 | 286 | 1.504538655 | 286 | 1.489442825
285 | 0.186109826 | 285 | 1.380099416 | 285 | 1.502732992 | 285 | 1.483830094
284 | 0.1852882057 | 284 | 1.381886244 | 284 | 1.496528149 | 284 | 1.485919356
283 | 0.1848986894 | 283 | 1.379153848 | 283 | 1.494095445 | 283 | 1.487532258
282 | 0.1839513481 | 282 | 1.38011229 | 282 | 1.501673102 | 282 | 1.486012578
281 | 0.1827859879 | 281 | 1.383005857 | 281 | 1.500569463 | 281 | 1.495327115
280 | 0.1828187108 | 280 | 1.381890416 | 280 | 1.501131773 | 280 | 1.495525956
279 | 0.1821104437 | 279 | 1.382594466 | 279 | 1.500631452 | 279 | 1.488045454
278 | 0.1813057363 | 278 | 1.384586334 | 278 | 1.4979316 | 278 | 1.490337133
277 | 0.1798160374 | 277 | 1.38243258 | 277 | 1.502287626 | 277 | 1.498692513
276 | 0.1785443127 | 276 | 1.383319855 | 276 | 1.509403229 | 276 | 1.498305082
275 | 0.1781211495 | 275 | 1.379584193 | 275 | 1.507418275 | 275 | 1.499485612
274 | 0.1769321263 | 274 | 1.37962091 | 274 | 1.507545829 | 274 | 1.500773668
273 | 0.1757651716 | 273 | 1.379042983 | 273 | 1.509902239 | 273 | 1.504375219
272 | 0.1756338477 | 272 | 1.379885674 | 272 | 1.508476377 | 272 | 1.502640128
271 | 0.1737021208 | 271 | 1.380540967 | 271 | 1.506814718 | 271 | 1.50314343
270 | 0.1727558672 | 270 | 1.381130695 | 270 | 1.508991003 | 270 | 1.503503323
269 | 0.1716017574 | 269 | 1.377347469 | 269 | 1.509673357 | 269 | 1.505902648
268 | 0.1704404205 | 268 | 1.380055428 | 268 | 1.509259939 | 268 | 1.509880066
267 | 0.1693096757 | 267 | 1.378913999 | 267 | 1.51067853 | 267 | 1.510670304
266 | 0.1674154103 | 266 | 1.382240057 | 266 | 1.512823224 | 266 | 1.515572548
265 | 0.1662751585 | 265 | 1.382412314 | 265 | 1.510688663 | 265 | 1.512646437
264 | 0.1661527902 | 264 | 1.378072023 | 264 | 1.506379724 | 264 | 1.512065053
263 | 0.1652256548 | 263 | 1.379269838 | 263 | 1.510358095 | 263 | 1.514898181
262 | 0.1642029881 | 262 | 1.377011061 | 262 | 1.512602091 | 262 | 1.512537479
261 | 0.1622913182 | 261 | 1.380116224 | 261 | 1.508453131 | 261 | 1.512641311
260 | 0.1615783572 | 260 | 1.376985192 | 260 | 1.511624336 | 260 | 1.512550116
259 | 0.1603011787 | 259 | 1.377126575 | 259 | 1.515149355 | 259 | 1.513047695
258 | 0.1594523638 | 258 | 1.375696778 | 258 | 1.513397336 | 258 | 1.518929958
257 | 0.157305643 | 257 | 1.373266101 | 257 | 1.512529373 | 257 | 1.521636128
256 | 0.1566868424 | 256 | 1.375189424 | 256 | 1.508251071 | 256 | 1.520930767
255 | 0.1549297422 | 255 | 1.371510863 | 255 | 1.507894397 | 255 | 1.516923428
254 | 0.1548466086 | 254 | 1.371474028 | 254 | 1.510584712 | 254 | 1.521203399
253 | 0.1521939188 | 253 | 1.373741031 | 253 | 1.50607276 | 253 | 1.523530602
252 | 0.1526959538 | 252 | 1.369763374 | 252 | 1.508696914 | 252 | 1.525279403
251 | 0.1509128213 | 251 | 1.373155832 | 251 | 1.505896449 | 251 | 1.523838282
250 | 0.1506937295 | 250 | 1.371860504 | 250 | 1.505048633 | 250 | 1.523163915
249 | 0.1486480832 | 249 | 1.369791746 | 249 | 1.503895283 | 249 | 1.52462244
248 | 0.1464030743 | 248 | 1.369154572 | 248 | 1.505179167 | 248 | 1.527290106
247 | 0.1447096914 | 247 | 1.367568135 | 247 | 1.502176881 | 247 | 1.52335012
246 | 0.1439269036 | 246 | 1.364269137 | 246 | 1.504978776 | 246 | 1.520541668
245 | 0.1405070424 | 245 | 1.368748665 | 245 | 1.501999497 | 245 | 1.528970718
244 | 0.1395867914 | 244 | 1.367157459 | 244 | 1.503082275 | 244 | 1.524307847
243 | 0.138424933 | 243 | 1.365072727 | 243 | 1.499099731 | 243 | 1.524945378
242 | 0.1352011263 | 242 | 1.36243403 | 242 | 1.5019418 | 242 | 1.529537082
241 | 0.1349840164 | 241 | 1.366115689 | 241 | 1.503346682 | 241 | 1.528968334
240 | 0.1317420453 | 240 | 1.361481905 | 240 | 1.49786675 | 240 | 1.532755136
239 | 0.1299882382 | 239 | 1.362220407 | 239 | 1.498806477 | 239 | 1.527214408
238 | 0.1288280487 | 238 | 1.358672023 | 238 | 1.50051713 | 238 | 1.525087476
237 | 0.1256997287 | 237 | 1.355432391 | 237 | 1.502691746 | 237 | 1.530263782
236 | 0.1248985976 | 236 | 1.356666803 | 236 | 1.499598742 | 236 | 1.528590083
235 | 0.1240934655 | 235 | 1.356178522 | 235 | 1.494378448 | 235 | 1.531921625
234 | 0.1210161746 | 234 | 1.356558561 | 234 | 1.494646192 | 234 | 1.527289987
233 | 0.119789429 | 233 | 1.351449013 | 233 | 1.492281914 | 233 | 1.529203296
232 | 0.1149450019 | 232 | 1.354671597 | 232 | 1.488723397 | 232 | 1.527069092
231 | 0.1140083671 | 231 | 1.348714232 | 231 | 1.489945769 | 231 | 1.528205872
230 | 0.1108184084 | 230 | 1.346714258 | 230 | 1.488084435 | 230 | 1.527779937
229 | 0.1081486419 | 229 | 1.347816348 | 229 | 1.481737494 | 229 | 1.533717632
228 | 0.1047446802 | 228 | 1.341290593 | 228 | 1.488859892 | 228 | 1.524748087
227 | 0.09996598959 | 227 | 1.344490528 | 227 | 1.484157681 | 227 | 1.52685082
226 | 0.09638331831 | 226 | 1.344080806 | 226 | 1.47621572 | 226 | 1.521146536
225 | 0.09350062162 | 225 | 1.338801622 | 225 | 1.472681284 | 225 | 1.522095442
224 | 0.09201461077 | 224 | 1.336557269 | 224 | 1.469743848 | 224 | 1.511628509
223 | 0.08938452601 | 223 | 1.333081245 | 223 | 1.466424584 | 223 | 1.513970256
222 | 0.085481897 | 222 | 1.337062955 | 222 | 1.462465167 | 222 | 1.521916151
221 | 0.08428652585 | 221 | 1.332748413 | 221 | 1.459213734 | 221 | 1.516242146
220 | 0.08191557974 | 220 | 1.330293536 | 220 | 1.460597992 | 220 | 1.506613016
219 | 0.07820235193 | 219 | 1.331164002 | 219 | 1.456266761 | 219 | 1.513216734
218 | 0.07658500969 | 218 | 1.327652574 | 218 | 1.455649018 | 218 | 1.505562425
217 | 0.07375507802 | 217 | 1.329790473 | 217 | 1.449400783 | 217 | 1.501718402
216 | 0.06939774007 | 216 | 1.320967078 | 216 | 1.450606585 | 216 | 1.50656116
215 | 0.06823922694 | 215 | 1.322760344 | 215 | 1.442673326 | 215 | 1.506455064
214 | 0.06580054015 | 214 | 1.323911667 | 214 | 1.448950529 | 214 | 1.496733546
213 | 0.06100622192 | 213 | 1.321904421 | 213 | 1.431303144 | 213 | 1.495167613
212 | 0.06050719693 | 212 | 1.321474314 | 212 | 1.430548549 | 212 | 1.500411153
211 | 0.05840937048 | 211 | 1.321824908 | 211 | 1.441785097 | 211 | 1.4872123
210 | 0.05576025695 | 210 | 1.312271357 | 210 | 1.432232499 | 210 | 1.49790287
209 | 0.05656096339 | 209 | 1.30732131 | 209 | 1.423268676 | 209 | 1.494937658
208 | 0.05275527388 | 208 | 1.321713567 | 208 | 1.428047419 | 208 | 1.497521281
207 | 0.05250114202 | 207 | 1.318838239 | 207 | 1.426899195 | 207 | 1.470568061
206 | 0.05582774803 | 206 | 1.299920559 | 206 | 1.409999967 | 206 | 1.486628771
205 | 0.05451781303 | 205 | 1.313179255 | 205 | 1.412917614 | 205 | 1.470330119
204 | 0.05638355017 | 204 | 1.297293425 | 204 | 1.408434391 | 204 | 1.473253727
203 | 0.05660277978 | 203 | 1.296631336 | 203 | 1.385043025 | 203 | 1.490606666
202 | 0.06237194315 | 202 | 1.283738136 | 202 | 1.395135164 | 202 | 1.463024259
201 | 0.06740749627 | 201 | 1.261619806 | 201 | 1.369582653 | 201 | 1.429273009
200 | 0.06989629567 | 200 | 1.268293619 | 200 | 1.373153806 | 200 | 1.43905282
Baseline 100%T
Baseline 100%T
Collection Time: 10/9/2023 10:44:29 AM
Operator Name :
Scan Version 6.0.0.1551
Parameter List :
Instrument Cary 5000
Instrument Version 2.23
Method Log :
Method Name :
Date/Time stamp: 10/9/2023 10:42:23 AM
Method Modifications:
UVVIS Scan Rate nm Changed: 10/9/2023 10:43:27 AM | Old: 602.007
NIR Scan Rate nm Changed: 10/9/2023 10:43:27 AM | Old: 602.007
UVVIS Interval EV Changed: 10/9/2023 10:43:27 AM | Old:0.00015
NIR Interval EV Changed: 10/9/2023 10:43:27 AM | Old:0.00015
Common Interval EV Changed: 10/9/2023 10:43:27 AM | Old:0.00015
Baseline Correction Changed: 10/9/2023 10:43:27 AM | Old:0
Sipper Type Changed: 10/9/2023 10:43:27 AM | Old:Internal RSA
End Method Modifications
<Current Wavelength> | 200
<SBW (nm)> | 2
<Energy> | 1659.59
<Slit Height> | Full
ZnO-f
ZnO-f
Collection Time: 10/9/2023 10:48:08 AM
Operator Name :
Scan Version 6.0.0.1551
Parameter List :
Instrument Cary 5000
Instrument Version 2.23
Method Log :
Method Name :
Date/Time stamp: 10/9/2023 10:42:23 AM
Method Modifications:
UVVIS Scan Rate nm Changed: 10/9/2023 10:43:27 AM | Old: 602.007
NIR Scan Rate nm Changed: 10/9/2023 10:43:27 AM | Old: 602.007
UVVIS Interval EV Changed: 10/9/2023 10:43:27 AM | Old:0.00015
NIR Interval EV Changed: 10/9/2023 10:43:27 AM | Old:0.00015
Common Interval EV Changed: 10/9/2023 10:43:27 AM | Old:0.00015
Baseline Correction Changed: 10/9/2023 10:43:27 AM | Old:0
Sipper Type Changed: 10/9/2023 10:43:27 AM | Old:Internal RSA
End Method Modifications
<Current Wavelength> | 200
<SBW (nm)> | 2
<Energy> | 1659.59
<Slit Height> | Full
ZnO-n
ZnO-n
Collection Time: 10/9/2023 10:53:37 AM
Operator Name :
Scan Version 6.0.0.1551
Parameter List :
Instrument Cary 5000
Instrument Version 2.23
Method Log :
Method Name :
Date/Time stamp: 10/9/2023 10:42:23 AM
Method Modifications:
UVVIS Scan Rate nm Changed: 10/9/2023 10:43:27 AM | Old: 602.007
NIR Scan Rate nm Changed: 10/9/2023 10:43:27 AM | Old: 602.007
UVVIS Interval EV Changed: 10/9/2023 10:43:27 AM | Old:0.00015
NIR Interval EV Changed: 10/9/2023 10:43:27 AM | Old:0.00015
Common Interval EV Changed: 10/9/2023 10:43:27 AM | Old:0.00015
Baseline Correction Changed: 10/9/2023 10:43:27 AM | Old:0
Sipper Type Changed: 10/9/2023 10:43:27 AM | Old:Internal RSA
End Method Modifications
<Current Wavelength> | 199
<SBW (nm)> | 2
<Energy> | 1659.59
<Slit Height> | Full
ZnO-p
ZnO-p
Collection Time: 10/9/2023 10:59:42 AM
Operator Name :
Scan Version 6.0.0.1551
Parameter List :
Instrument Cary 5000
Instrument Version 2.23
Method Log :
Method Name :
Date/Time stamp: 10/9/2023 10:42:23 AM
Method Modifications:
UVVIS Scan Rate nm Changed: 10/9/2023 10:43:27 AM | Old: 602.007
NIR Scan Rate nm Changed: 10/9/2023 10:43:27 AM | Old: 602.007
UVVIS Interval EV Changed: 10/9/2023 10:43:27 AM | Old:0.00015
NIR Interval EV Changed: 10/9/2023 10:43:27 AM | Old:0.00015
Common Interval EV Changed: 10/9/2023 10:43:27 AM | Old:0.00015
Baseline Correction Changed: 10/9/2023 10:43:27 AM | Old:0
Sipper Type Changed: 10/9/2023 10:43:27 AM | Old:Internal RSA
End Method Modifications
<Current Wavelength> | 200
<SBW (nm)> | 2
<Energy> | 1737.8
<Slit Height> | Full
ZnO-k
ZnO-k
Collection Time: 10/9/2023 11:04:04 AM
Operator Name :
Scan Version 6.0.0.1551
Parameter List :
Instrument Cary 5000
Instrument Version 2.23
Method Log :
Method Name :
Date/Time stamp: 10/9/2023 10:42:23 AM
Method Modifications:
UVVIS Scan Rate nm Changed: 10/9/2023 10:43:27 AM | Old: 602.007
NIR Scan Rate nm Changed: 10/9/2023 10:43:27 AM | Old: 602.007
UVVIS Interval EV Changed: 10/9/2023 10:43:27 AM | Old:0.00015
NIR Interval EV Changed: 10/9/2023 10:43:27 AM | Old:0.00015
Common Interval EV Changed: 10/9/2023 10:43:27 AM | Old:0.00015
Baseline Correction Changed: 10/9/2023 10:43:27 AM | Old:0
Sipper Type Changed: 10/9/2023 10:43:27 AM | Old:Internal RSA
End Method Modifications
<Current Wavelength> | 199
<SBW (nm)> | 2
<Energy> | 1737.8
<Slit Height> | Full